## Sheet1
序号 | 高度km | 马赫数 | 攻角° | 侧滑角° | 余气系数 | 过载g | 压力MPa | 温度K | 气流/粒子速度m/s | 粒径um | 粒子入射角度° | H2O质量分数 | CO2质量分数 | CO质量分数 | O2质量分数 | 烧蚀时间s | 烧蚀率mm/s | 烧蚀量mm
1 | 0 | 2.6 | -10 | 0 | 0.9 | 20 | 0.679 | 2820 | 30 | 1 | 0 | 0.06939 | 0.0266 | 0.00175 | 0.02097 | 20 | 0.08 | 1.6
2 | 0 | 2.6 | -10 | 0 | 1.5 | 20 | 0.5433 | 955 | 150 | 4 | 17 | 0.01468 | 0.00791 | 0.00225 | 0.20365 | 20 | 0 | 0
3 | 0 | 2.6 | -10 | 0 | 2.8 | 20 | 0.4991 | 1400 | 250 | 3 | 35 | 0.02275 | 0.01765 | 0.00254 | 0.1702 | 20 | 0 | 0
4 | 0 | 2.6 | -10 | 4 | 0.9 | 20 | 0.61367 | 2759 | 0 | 1 | 0 | 0.10166 | 0.04344 | 0.00184 | 0.00205 | 20 | 0.54 | 10.8
5 | 0 | 2.6 | -10 | 4 | 1.5 | 20 | 0.47401 | 1482 | 320 | 4 | 25 | 0.03418 | 0.01669 | 0.0023 | 0.16881 | 20 | 0 | 0
6 | 0 | 2.6 | -10 | 4 | 2.8 | 20 | 0.45 | 2300 | 300 | 6 | 30 | 0.09767 | 0.06535 | 0.00256 | 0.01151 | 20 | 0.03267 | 0.6534
7 | 0 | 2.6 | 10 | 0 | 1.5 | 20 | 1.04015 | 1865 | 351 | 1 | 22 | 0.03365 | 0.01647 | 0.00158 | 0.13288 | 20 | 0 | 0
8 | 0 | 2.6 | 10 | 0 | 1.9 | 20 | 1.05667 | 2806 | 265 | 1 | 36 | 0.05882 | 0.03797 | 0.00174 | 0.0483 | 20 | 0.135 | 2.7
9 | 0 | 2.6 | 10 | 0 | 2.8 | 20 | 1.05698 | 2385 | 186 | 3 | 45 | 0.06701 | 0.08191 | 0.00208 | 0.0023 | 20 | 0.014 | 0.28
10 | 0 | 2.6 | 10 | 4 | 1.5 | 20 | 1.13579 | 2110 | 198 | 1 | 0 | 0.0356 | 0.01639 | 0.00151 | 0.1104 | 20 | 0 | 0
11 | 0 | 2.6 | 10 | 4 | 1.9 | 20 | 1.0549 | 2870 | 243 | 1 | 0 | 0.0671 | 0.03611 | 0.00171 | 0.0322 | 20 | 0.145 | 2.9
12 | 0 | 2.6 | 10 | 4 | 2.8 | 20 | 1.06779 | 2385 | 154 | 3 | 47 | 0.07288 | 0.08027 | 0.00416 | 0.0023 | 20 | 0.0075 | 0.15
13 | 0 | 2.6 | 0 | 0 | 1.5 | 20 | 0.93828 | 1922 | 375 | 1 | 17 | 0.03419 | 0.01806 | 0.00166 | 0.12544 | 20 | 0 | 0
14 | 0 | 2.6 | 0 | 0 | 1.9 | 20 | 0.89062 | 2897 | 440 | 1 | 25 | 0.06735 | 0.03978 | 0.00186 | 0.00914 | 20 | 0.147 | 2.94
15 | 0 | 2.6 | 0 | 0 | 2.8 | 20 | 0.87534 | 2447 | 323 | 4 | 45 | 0.08617 | 0.08665 | 0.00218 | 0.00229 | 20 | 0.021 | 0.42
16 | 0 | 2.6 | 0 | 4 | 1.5 | 20 | 0.9561 | 2587 | 440 | 1 | 20 | 0.065 | 0.04241 | 0.00172 | 0.04502 | 20 | 0.144 | 2.88
17 | 0 | 2.6 | 0 | 4 | 1.9 | 20 | 0.88034 | 2404 | 453 | 1 | 30 | 0.05734 | 0.0414 | 0.00182 | 0.05689 | 20 | 0.077 | 1.54
18 | 0 | 2.6 | 0 | 4 | 2.8 | 20 | 0.83245 | 2370 | 412 | 4 | 24 | 0.04569 | 0.03918 | 0.00212 | 0.0023 | 20 | 0.041 | 0.82
19 | 10 | 3.2 | 0 | 0 | 0.9 | 10 | 0.412 | 1629 | 260 | 3 | 21 | 0.03563 | 0.01816 | 0.00208 | 0.15137 | 20 | 0 | 0
20 | 10 | 3.2 | 0 | 0 | 1.5 | 10 | 0.365 | 1949 | 280 | 4 | 26 | 0.06009 | 0.03136 | 0.00253 | 0.1265 | 20 | 0 | 0
21 | 10 | 3.2 | 0 | 0 | 2.8 | 10 | 0.376 | 2316 | 150 | 2 | 47 | 0.08081 | 0.089 | 0.00266 | 0.0023 | 20 | 0.00152 | 0.0304
22 | 10 | 3.2 | 0 | 4 | 0.9 | 10 | 0.427 | 1638 | 312 | 3 | 24 | 0.03709 | 0.01802 | 0.00212 | 0.15726 | 20 | 0 | 0
23 | 10 | 3.2 | 0 | 4 | 1.5 | 10 | 0.352 | 1800 | 365 | 3 | 25 | 0.04144 | 0.02408 | 0.00245 | 0.12865 | 20 | 0 | 0
24 | 10 | 3.2 | 0 | 4 | 2.8 | 10 | 0.372 | 2326 | 145 | 2 | 40 | 0.07661 | 0.06294 | 0.00267 | 0.0046 | 20 | 0 | 0
28 | 10 | 3.2 | 10 | 4 | 0.9 | 10 | 0.48792 | 2437 | 402 | 2 | 10 | 0.07259 | 0.03874 | 0.00203 | 0.03479 | 20 | 0.0331 | 0.662
29 | 10 | 3.2 | 10 | 4 | 1.5 | 10 | 0.43749 | 2727 | 441 | 3 | 33 | 0.11 | 0.0653 | 0.00235 | 0.00228 | 20 | 0.2025 | 4.05
30 | 10 | 3.2 | 10 | 4 | 2.8 | 10 | 0.46543 | 2314 | 110 | 2 | 51 | 0.08357 | 0.06981 | 0.00261 | 0.0115 | 20 | 0.00199 | 0.0398
31 | 10 | 3.2 | -10 | 0 | 0.9 | 10 | 0.5376 | 2597 | 395 | 1 | 0 | 0.0676 | 0.0409 | 0.00183 | 0.02968 | 20 | 0.126 | 2.52
32 | 10 | 3.2 | -10 | 0 | 1.5 | 10 | 0.45133 | 2648 | 446 | 4 | 24 | 0.09124 | 0.05187 | 0.0022 | 0.02016 | 20 | 0.056 | 1.12
33 | 10 | 3.2 | -10 | 0 | 1.9 | 10 | 0.198 | 2962 | 175 | 1 | 60 | 0.07091 | 0.04711 | 0.00274 | 0.0138 | 20 | 0.116 | 2.32
34 | 10 | 3.2 | -10 | 4 | 0.9 | 10 | 0.15943 | 1860 | 370 | 7 | 10 | 0.06424 | 0.0474 | 0.0026 | 0.11333 | 20 | 0 | 0
35 | 10 | 3.2 | -10 | 4 | 1.2 | 10 | 0.16548 | 2398 | 404 | 1 | 16 | 0.0519 | 0.0351 | 0.00269 | 0.0607 | 20 | 0.0369 | 0.738
36 | 10 | 3.2 | -10 | 4 | 1.5 | 10 | 0.173 | 2112 | 230 | 1 | 56 | 0.0459 | 0.03271 | 0.00272 | 0.10355 | 20 | 0 | 0
37 | 15 | 3 | -10 | 0 | 0.5 | 10 | 0.102 | 1795 | 178 | 3 | 9 | 0.06502 | 0.03833 | 0.00263 | 0.1203 | 20 | 0 | 0
38 | 15 | 3 | -10 | 0 | 0.6 | 10 | 0.104 | 1345 | 250 | 2 | 23 | 0.03668 | 0.02255 | 0.00287 | 0.16499 | 20 | 0 | 0
39 | 15 | 3 | -10 | 0 | 0.7 | 10 | 0.101 | 1116 | 210 | 2 | 10 | 0.0255 | 0.01584 | 0.003 | 0.19181 | 20 | 0 | 0
40 | 15 | 3 | -10 | 4 | 0.5 | 10 | 0.08901 | 2412 | 386 | 2 | 10 | 0.0884 | 0.0559 | 0.00273 | 0.0454 | 20 | 0.0213 | 0.426
41 | 15 | 3 | -10 | 4 | 0.6 | 10 | 0.0832 | 2079 | 312 | 2 | 12 | 0.0432 | 0.0603 | 0.00266 | 0.143 | 20 | 0 | 0
42 | 15 | 3 | -10 | 4 | 0.7 | 10 | 0.086 | 1075 | 228 | 2 | 16 | 0.02837 | 0.0205 | 0.00289 | 0.19494 | 20 | 0 | 0
43 | 15 | 3 | 0 | 0 | 0.7 | 10 | 0.1811 | 1666 | 285 | 3 | 9 | 0.043 | 0.03 | 0.00252 | 0.1305 | 20 | 0 | 0
44 | 15 | 3 | 0 | 0 | 0.9 | 10 | 0.16429 | 2115 | 370 | 3 | 18 | 0.06555 | 0.04589 | 0.00265 | 0.0766 | 20 | 0.0102 | 0.204
45 | 15 | 3 | 0 | 0 | 1.5 | 10 | 0.168 | 1348 | 160 | 2 | 58 | 0.02974 | 0.01875 | 0.00273 | 0.1725 | 20 | 0 | 0
46 | 15 | 3 | 0 | 4 | 0.7 | 10 | 0.17631 | 2452 | 358 | 3 | 15 | 0.0755 | 0.04556 | 0.00246 | 0.051 | 20 | 0.0209 | 0.418
47 | 15 | 3 | 0 | 4 | 0.9 | 10 | 0.16097 | 2516 | 440 | 2 | 29 | 0.08488 | 0.05465 | 0.00269 | 0.0227 | 20 | 0.0788 | 1.576
48 | 15 | 3 | 0 | 4 | 1.5 | 10 | 0.159 | 1865 | 232 | 2 | 40 | 0.04356 | 0.03071 | 0.00274 | 0.12657 | 20 | 0 | 0
49 | 15 | 3 | 10 | 0 | 0.9 | 10 | 0.20196 | 2265 | 382 | 3 | 10 | 0.06297 | 0.0429 | 0.00256 | 0.06139 | 20 | 0.0155 | 0.31
50 | 15 | 3 | 10 | 0 | 1.5 | 10 | 0.18273 | 2203 | 386 | 2 | 27 | 0.0457 | 0.03199 | 0.00261 | 0.0899 | 20 | 0.0204 | 0.408
51 | 15 | 3 | 10 | 0 | 1.9 | 10 | 0.18 | 2630 | 376 | 2 | 35 | 0.07227 | 0.04699 | 0.00273 | 0.03909 | 20 | 0.0955 | 1.91
52 | 15 | 3 | 10 | 4 | 0.9 | 10 | 0.20041 | 2139 | 344 | 3 | 16 | 0.07592 | 0.04548 | 0.00253 | 0.08612 | 20 | 0.0051 | 0.102
53 | 15 | 3 | 10 | 4 | 1.5 | 10 | 0.17754 | 2444 | 432 | 2 | 28 | 0.0764 | 0.0533 | 0.00269 | 0.06059 | 20 | 0.0688 | 1.376
54 | 15 | 3 | 10 | 4 | 1.9 | 10 | 0.188 | 2200 | 315 | 2 | 35 | 0.07004 | 0.04733 | 0.00274 | 0.06671 | 20 | 0.00538 | 0.1076
55 | 0 | 2.6 | -10 | 0 | 0.9 | 0 | 0.67926 | 2727 | 65 | 1 | 0 | 0.0682 | 0.02632 | 0.00175 | 0.03 | 20 | 0.0625 | 1.25
56 | 0 | 2.6 | -10 | 0 | 1.5 | 0 | 0.57965 | 957 | 223 | 4 | 13 | 0.01299 | 0.007 | 0.00226 | 0.20878 | 20 | 0 | 0
57 | 0 | 2.6 | -10 | 0 | 2.8 | 0 | 0.48087 | 1432 | 315 | 3 | 25 | 0.02413 | 0.01607 | 0.00253 | 0.16997 | 20 | 0 | 0
58 | 0 | 2.6 | -10 | 4 | 0.9 | 0 | 0.53105 | 2608 | 420 | 1 | 0 | 0.081 | 0.0385 | 0.00183 | 0.01855 | 20 | 0.114 | 2.28
59 | 0 | 2.6 | -10 | 4 | 1.5 | 0 | 0.46703 | 1843 | 385 | 4 | 15 | 0.05 | 0.0306 | 0.0023 | 0.1158 | 20 | 0 | 0
60 | 0 | 2.6 | -10 | 4 | 2.8 | 0 | 0.44966 | 2353 | 334 | 3 | 26 | 0.09 | 0.075 | 0.0026 | 0.0023 | 20 | 0.00994 | 0.1988
61 | 0 | 2.6 | 10 | 0 | 1.5 | 0 | 0.89541 | 2465 | 400 | 2 | 18 | 0.07 | 0.0552 | 0.0021 | 0.032 | 20 | 0.0664 | 1.328
62 | 0 | 2.6 | 10 | 0 | 1.9 | 0 | 0.94586 | 2741 | 483 | 1 | 20 | 0.062 | 0.0472 | 0.00172 | 0.01577 | 20 | 0.1223 | 2.446
63 | 0 | 2.6 | 10 | 0 | 2.8 | 0 | 1.05092 | 2355 | 226 | 3 | 40 | 0.0648 | 0.0846 | 0.002 | 0.0023 | 20 | 0.0198 | 0.396
64 | 0 | 2.6 | 10 | 4 | 1.5 | 0 | 0.999 | 2885 | 479 | 1 | 0 | 0.07415 | 0.0464 | 0.00151 | 0.00447 | 20 | 0.1553 | 3.106
65 | 0 | 2.6 | 10 | 4 | 1.9 | 0 | 0.95256 | 2848 | 465 | 1 | 25 | 0.0638 | 0.0438 | 0.0017 | 0.0293 | 20 | 0.1677 | 3.354
66 | 0 | 2.6 | 10 | 4 | 2.8 | 0 | 1.1 | 2382 | 176 | 3 | 42 | 0.07 | 0.0899 | 0.004 | 0.0022 | 20 | 0.0147 | 0.294
67 | 0 | 2.6 | 0 | 0 | 1.5 | 0 | 0.92882 | 2040 | 410 | 1 | 15 | 0.04095 | 0.02482 | 0.0016 | 0.10808 | 20 | 0.00526 | 0.1052
68 | 0 | 2.6 | 0 | 0 | 1.9 | 0 | 0.87923 | 2859 | 421 | 1 | 24 | 0.06379 | 0.04069 | 0.00179 | 0.02735 | 20 | 0.17761 | 3.5522
69 | 0 | 2.6 | 0 | 0 | 2.8 | 0 | 0.95421 | 2349 | 210 | 4 | 28 | 0.08588 | 0.0891 | 0.00215 | 0.0023 | 20 | 0.01055 | 0.211
70 | 0 | 2.6 | 0 | 4 | 1.5 | 0 | 1.02648 | 1706 | 205 | 1 | 0 | 0.0262 | 0.0104 | 0.00176 | 0.14261 | 20 | 0 | 0
71 | 0 | 2.6 | 0 | 4 | 1.9 | 0 | 0.92896 | 2248 | 355 | 1 | 28 | 0.04405 | 0.02611 | 0.00182 | 0.1012 | 20 | 0.02538 | 0.5076
72 | 0 | 2.6 | 0 | 4 | 2.8 | 0 | 0.95508 | 2301 | 261 | 4 | 20 | 0.05832 | 0.05524 | 0.00226 | 0.06671 | 20 | 0.02038 | 0.4076
73 | 10 | 3.2 | 0 | 0 | 0.9 | 0 | 0.38922 | 2017 | 309 | 3 | 9 | 0.06 | 0.035 | 0.002 | 0.0859 | 20 | 0 | 0
74 | 10 | 3.2 | 0 | 0 | 1.5 | 0 | 0.3376 | 2334 | 446 | 4 | 21 | 0.094 | 0.0584 | 0.00255 | 0.0572 | 20 | 0.04585 | 0.917
75 | 10 | 3.2 | 0 | 0 | 2.8 | 0 | 0.35013 | 1895 | 338 | 2 | 30 | 0.0434 | 0.0266 | 0.00266 | 0.08281 | 20 | 0 | 0
76 | 10 | 3.2 | 0 | 4 | 0.9 | 0 | 0.39799 | 2419 | 416 | 3 | 9 | 0.0566 | 0.0484 | 0.002 | 0.0613 | 20 | 0.04786 | 0.9572
77 | 10 | 3.2 | 0 | 4 | 1.5 | 0 | 0.3413 | 2009 | 404 | 3 | 22 | 0.0372 | 0.026 | 0.0025 | 0.11 | 20 | 0.00508 | 0.1016
78 | 10 | 3.2 | 0 | 4 | 2.8 | 0 | 0.3541 | 2453 | 299 | 2 | 45 | 0.0713 | 0.0827 | 0.00266 | 0.0023 | 20 | 0.02041 | 0.4082
79 | 10 | 3.2 | 10 | 0 | 0.9 | 0 | 0.507 | 2530 | 389 | 1 | 8 | 0.0631 | 0.035 | 0.0018 | 0.0306 | 20 | 0.05984 | 1.1968
80 | 10 | 3.2 | 10 | 0 | 1.5 | 0 | 0.451 | 2580 | 439 | 4 | 25 | 0.0873 | 0.046 | 0.0021 | 0.0424 | 20 | 0.06648 | 1.3296
81 | 10 | 3.2 | 10 | 0 | 2.8 | 0 | 0.48854 | 2381 | 188 | 2 | 45 | 0.069 | 0.0789 | 0.00255 | 0.0138 | 20 | 0.01503 | 0.3006
82 | 10 | 3.2 | 10 | 4 | 0.9 | 0 | 0.47911 | 2655 | 243 | 2 | 0 | 0.0826 | 0.05138 | 0.002 | 0.00613 | 20 | 0.0762 | 1.524
83 | 10 | 3.2 | 10 | 4 | 1.5 | 0 | 0.43 | 2622 | 466 | 3 | 28 | 0.102 | 0.0712 | 0.0023 | 0.00454 | 20 | 0.1542 | 3.084
84 | 10 | 3.2 | 10 | 4 | 2.8 | 0 | 0.46505 | 2292 | 150 | 2 | 50 | 0.0757 | 0.0708 | 0.0026 | 0.0092 | 20 | 0.01015 | 0.203
85 | 10 | 3.2 | -10 | 0 | 0.9 | 0 | 0.2 | 2034 | 352 | 3 | 9 | 0.0552 | 0.0344 | 0.00258 | 0.09325 | 20 | 0 | 0
86 | 10 | 3.2 | -10 | 0 | 1.5 | 0 | 0.17931 | 1871 | 376 | 2 | 15 | 0.03714 | 0.02665 | 0.00267 | 0.11446 | 20 | 0 | 0
87 | 10 | 3.2 | -10 | 0 | 1.9 | 0 | 0.17112 | 2662 | 440 | 2 | 24 | 0.0653 | 0.042 | 0.0027 | 0.05225 | 20 | 0.09524 | 1.9048
88 | 10 | 3.2 | -10 | 4 | 0.9 | 0 | 0.16894 | 2401 | 409 | 3 | 9 | 0.08328 | 0.05574 | 0.00265 | 0.04237 | 20 | 0.02823 | 0.5646
89 | 10 | 3.2 | -10 | 4 | 1.2 | 0 | 0.17102 | 2144 | 346 | 2 | 13 | 0.03556 | 0.0388 | 0.00268 | 0.0945 | 20 | 0.0051 | 0.102
90 | 10 | 3.2 | -10 | 4 | 1.5 | 0 | 0.15149 | 1609 | 360 | 2 | 20 | 0.0433 | 0.03346 | 0.0027 | 0.1295 | 20 | 0 | 0
91 | 15 | 3 | -10 | 0 | 0.5 | 0 | 0.101 | 2330 | 360 | 3 | 0 | 0.08936 | 0.05493 | 0.00262 | 0.05112 | 20 | 0.01018 | 0.2036
92 | 15 | 3 | -10 | 0 | 0.6 | 0 | 0.101 | 2392 | 321 | 2 | 0 | 0.0706 | 0.045 | 0.00288 | 0.0566 | 20 | 0.01344 | 0.2688
93 | 15 | 3 | -10 | 0 | 0.7 | 0 | 0.09247 | 1574 | 243 | 2 | 9 | 0.0441 | 0.0287 | 0.0029 | 0.1439 | 20 | 0 | 0
94 | 15 | 3 | -10 | 4 | 0.5 | 0 | 0.089 | 2476 | 364 | 2 | 9 | 0.0869 | 0.0548 | 0.00272 | 0.03458 | 20 | 0.02385 | 0.477
95 | 15 | 3 | -10 | 4 | 0.6 | 0 | 0.0837 | 2271 | 313 | 2 | 11 | 0.06862 | 0.0461 | 0.003 | 0.068 | 20 | 0.01026 | 0.2052
96 | 15 | 3 | -10 | 4 | 0.7 | 0 | 0.07997 | 2137 | 350 | 2 | 12 | 0.06847 | 0.0464 | 0.0029 | 0.0786 | 20 | 0.00503 | 0.1006
97 | 15 | 3 | 0 | 0 | 0.7 | 0 | 0.18547 | 1821 | 289 | 3 | 9 | 0.05819 | 0.03315 | 0.00244 | 0.122 | 20 | 0 | 0
98 | 15 | 3 | 0 | 0 | 0.9 | 0 | 0.1673 | 1916 | 344 | 3 | 16 | 0.0688 | 0.03974 | 0.0026 | 0.089 | 20 | 0 | 0
99 | 15 | 3 | 0 | 0 | 1.5 | 0 | 0.14893 | 1940 | 364 | 2 | 23 | 0.04349 | 0.0294 | 0.0027 | 0.1251 | 20 | 0 | 0
100 | 15 | 3 | 0 | 4 | 0.5 | 0 | 0.17623 | 2511 | 389 | 3 | 9 | 0.0815 | 0.0518 | 0.00243 | 0.0443 | 20 | 0.05568 | 1.1136
101 | 15 | 3 | 0 | 4 | 0.7 | 0 | 0.16822 | 2072 | 353 | 2 | 12 | 0.05 | 0.03356 | 0.00268 | 0.09367 | 20 | 0 | 0
102 | 15 | 3 | 0 | 4 | 1.5 | 0 | 0.14521 | 2241 | 441 | 2 | 23 | 0.071 | 0.046 | 0.0027 | 0.0763 | 20 | 0.02538 | 0.5076
103 | 15 | 3 | 10 | 0 | 0.9 | 0 | 0.2019 | 2233 | 363 | 3 | 10 | 0.06184 | 0.0409 | 0.00256 | 0.0719 | 20 | 0.01026 | 0.2052
104 | 15 | 3 | 10 | 0 | 1.5 | 0 | 0.18467 | 2005 | 366 | 2 | 25 | 0.0547 | 0.03636 | 0.00262 | 0.0884 | 20 | 0.00513 | 0.1026
105 | 15 | 3 | 10 | 0 | 1.9 | 0 | 0.18 | 2463 | 360 | 2 | 32 | 0.0722 | 0.0452 | 0.00272 | 0.055 | 20 | 0.05364 | 1.0728
106 | 15 | 3 | 10 | 4 | 0.9 | 0 | 0.2 | 1684 | 280 | 3 | 15 | 0.04234 | 0.02714 | 0.00251 | 0.14 | 20 | 0 | 0
107 | 15 | 3 | 10 | 4 | 1.5 | 0 | 0.18 | 2158 | 381 | 2 | 23 | 0.0555 | 0.0356 | 0.00538 | 0.0973 | 20 | 0.00521 | 0.1042
108 | 15 | 3 | 10 | 4 | 1.9 | 0 | 0.18561 | 2595 | 263 | 2 | 32 | 0.08 | 0.0559 | 0.00273 | 0.04369 | 20 | 0.06031 | 1.2062